## Sheet1
concentration | base vis | vis | yp
0 | 0.89008 | 0.893097 | 0.86260223
0.126598 | 0.89008 | 0.900531 | 0.87516737
0.268542 | 0.89008 | 0.907965 | 0.88929486
0.548593 | 0.89008 | 0.922832 | 0.91981256
0.978261 | 0.89008 | 0.957522 | 0.95725125
1 | 0.89008 | 0.999628 | 0.9591454
1.396419 | 0.89008 | 0.99469 | 0.98087406
1.998721 | 0.89008 | 1.066549 | 1.0640546
2 | 0.89008 | 1.083803 | 1.0642897
2.900256 | 0.89008 | 1.232566 | 1.2272937
3 | 0.89008 | 1.340759 | 1.2458367
4 | 0.89008 | 1.553411 | 1.4443322
5 | 0.89008 | 2.102764 | 1.6142558